## Summary
Target Parameters:
ρ target (kg/m3) : |  | 2710
Y (MPa) : |  | 276000000
A : |  | 5.04
B : |  | 0.983
C : |  | 0.94
Projectile Parameters
L (mm): |  | 59.3
l (mm): |  | 11.8
2a (mm): |  | 7.11
ψ (mm): |  | 3
ρ VAR (kg/m3) : |  | 1
ρ AerMet (kg/m3) : |  | 7890
Dimensionless Parameters:
k : |  | 1.814137
N: |  | 0.1064815 |  |  |  |  | 0.007985208
N1 : |  | 0.3023562
θ0 : |  | 0.9851108
cy : |  | 319.1317
Striking Velocity, Vs (m/s) | 1st term | 2nd term | 3rd term | 4th term | P/(L-ka) | P (mm)
0 | 0 | 0.0007888155 | 0.2107885 | -0.2107885 | 0 | 0
200 | 3.797527e-05 | 0.0001662733 | 0.2107885 | -0.2953818 | 2.390968e-05 | 0.001263644
400 | 0.0001025855 | 0.0001662733 | 0.2107885 | -0.3758422 | 7.514146e-05 | 0.003971282
600 | 0.000191115 | 0.0001662733 | 0.2107885 | -0.4515077 | 0.0001510898 | 0.007985208
800 | 0.0003001842 | 0.0001662733 | 0.2107885 | -0.5220089 | 0.0002484365 | 0.01313006
1000 | 0.0004261215 | 0.0001662733 | 0.2107885 | -0.5872282 | 0.0003635297 | 0.01921281
1200 | 0.0005652856 | 0.0001662733 | 0.2107885 | -0.6472442 | 0.0004927147 | 0.02604034
1400 | 0.0007142985 | 0.0001662733 | 0.2107885 | -0.702273 | 0.0006325777 | 0.0334322
1600 | 0.0008701837 | 0.0001662733 | 0.2107885 | -0.7526176 | 0.000780092 | 0.04122844
1800 | 0.001030423 | 0.0001662733 | 0.2107885 | -0.798627 | 0.0009326815 | 0.04929291
2000 | 0.001192956 | 0.0001662733 | 0.2107885 | -0.8406669 | 0.001088224 | 0.05751346
L (m): | 0.0593
a (m): | 0.003555
k : | 1.813
L + ka | 0.065745215
m (kg) : | 2.610317e-06

## VAR 4340, Rc=38.3
Shot number | Striking velocity, Vs, (m/s) | Penetration, (mm) | Mass, (g) | Hardness, Rc | Target length, (m)
1-0415 | 569 | 58 | 20.38 | 38.2 | 0.127
4-1805 | 570 | 55 | 20.427 | 38.1 | 0.141
4-1806 | 679 | 72 | 20.412 | 38.1 | 0.14
4-1796 | 821 | 102 | 20.415 | 38.9 | 0.167
4-1797 | 966 | 140 | 20.415 | 38 | 0.229
1-0412 | 1147 | 190 | 20.41 | 38.3 | 0.248
4-1798 | 1237 | 224 | 20.379 | 38 | 0.267
4-1892 | 1365 | 249 | 20.824 | 39.2 | 0.343
4-1799 | 1396 | 249 | 20.418 | 38 | 0.289
4-1800 | 1493 | 277 | 20.383 | 38 | 0.338
4-1810 | 1571 | 216 | 20.48 | 38.2 | 0.292
4-1801 | 1585 | 105 | 20.414 | 38 | 0.363
4-1831 | 1648 | 109 | 20.437 | 37.7 | 0.267
4-1808 | 1770 | 142 | 20.444 | 37.9 | 0.244
4-1832 | 1977 | 123 | 20.456 | 39.5 | 0.216
4-1809 | 2166 | 124 | 20.432 | 37.9 | 0.235
8-0113 | 2193 | 126 | 20.423 | 38.4 | 0.244
4-1833 | 2204 | 121 | 20.452 | 39.4 | 0.216
8-0112 | 2570 | 144 | 20.367 | 38.2 | 0.243
8-0104 | 2988 | 147 | 20.39 | 38.9 | 0.305

## AerMet 100, Rc=53.3
Shot number | Striking velocity, Vs, (m/s) | Penetration, (mm) | Mass, (g) | Hardness, Rc | Target length, (m)
1-0426 | 794 | 103 | 20.908 | 52.9 | 0.154
1-0424 | 1076 | 160 | 20.89 | 53.1 | 0.23
1-0425 | 1255 | 229 | 20.906 | 53.1 | 0.277
4-1840 | 1348 | 254 | 20.914 | 53.2 | 0.349
4-1841 | 1538 | 332 | 20.889 | 53.8 | 0.406
4-1842 | 1654 | 389 | 20.873 | 53.4 | 0.406
4-1843 | 1786 | 452 | 20.912 | 53 | 0.47
8-0117 | 1816 | 398 | 20.788 | 53.5 | 0.559
4-1844 | 1817 | 462 | 20.916 | 53.3 | 0.559
8-0118 | 1916 | 281 | 20.88 | 53 | 0.559
8-0123 | 2042 | 285 | 20.959 | 53.3 | 0.254
8-0121 | 2438 | 168 | 20.872 | 53 | 0.305
8-0120 | 2493 | 168 | 20.868 | 53.5 | 0.305
8-0119 | 2963 | 172 | 20.912 | 53.1 | 0.305

## Sheet4
Shot number | velocity (m/s) | Penetration (mm) | Mass (g) | Hardness Rc | Target length (m) | Penetrator | Term1 | Term2 | Term3 | Term4
1-0415 | 569 | 58 | 20.38 | 38.2 | 0.127 | VAR 4340 | 0 | 0.0007888155 | 0.2107885 | -0.2107885
4-1805 | 570 | 55 | 20.427 | 38.1 | 0.141 | VAR 4340 | 3.797527e-05 | 0.0001662733 | 0.2107885 | -0.2953818
4-1806 | 679 | 72 | 20.412 | 38.1 | 0.14 | VAR 4340 | 0.0001025855 | 0.0001662733 | 0.2107885 | -0.3758422
4-1796 | 821 | 102 | 20.415 | 38.9 | 0.167 | VAR 4340 | 0.000191115 | 0.0001662733 | 0.2107885 | -0.4515077
4-1797 | 966 | 140 | 20.415 | 38 | 0.229 | VAR 4340 | 0.0003001842 | 0.0001662733 | 0.2107885 | -0.5220089
1-0412 | 1147 | 190 | 20.41 | 38.3 | 0.248 | VAR 4340 | 0.0004261215 | 0.0001662733 | 0.2107885 | -0.5872282
4-1798 | 1237 | 224 | 20.379 | 38 | 0.267 | VAR 4340 | 0.0005652856 | 0.0001662733 | 0.2107885 | -0.6472442
4-1892 | 1365 | 249 | 20.824 | 39.2 | 0.343 | VAR 4340 | 0.0007142985 | 0.0001662733 | 0.2107885 | -0.702273
4-1799 | 1396 | 249 | 20.418 | 38 | 0.289 | VAR 4340 | 0.0008701837 | 0.0001662733 | 0.2107885 | -0.7526176
4-1800 | 1493 | 277 | 20.383 | 38 | 0.338 | VAR 4340 | 0.001030423 | 0.0001662733 | 0.2107885 | -0.798627
4-1810 | 1571 | 216 | 20.48 | 38.2 | 0.292 | VAR 4340 | 0.001192956 | 0.0001662733 | 0.2107885 | -0.8406669
4-1801 | 1585 | 105 | 20.414 | 38 | 0.363 | VAR 4340
4-1831 | 1648 | 109 | 20.437 | 37.7 | 0.267 | VAR 4340
4-1808 | 1770 | 142 | 20.444 | 37.9 | 0.244 | VAR 4340
4-1832 | 1977 | 123 | 20.456 | 39.5 | 0.216 | VAR 4340
4-1809 | 2166 | 124 | 20.432 | 37.9 | 0.235 | VAR 4340
8-0113 | 2193 | 126 | 20.423 | 38.4 | 0.244 | VAR 4340
4-1833 | 2204 | 121 | 20.452 | 39.4 | 0.216 | VAR 4340
8-0112 | 2570 | 144 | 20.367 | 38.2 | 0.243 | VAR 4340
8-0104 | 2988 | 147 | 20.39 | 38.9 | 0.305 | VAR 4340
1-0426 | 794 | 103 | 20.908 | 52.9 | 0.154 | AerMet 100
1-0424 | 1076 | 160 | 20.89 | 53.1 | 0.23 | AerMet 100
1-0425 | 1255 | 229 | 20.906 | 53.1 | 0.277 | AerMet 100
4-1840 | 1348 | 254 | 20.914 | 53.2 | 0.349 | AerMet 100
4-1841 | 1538 | 332 | 20.889 | 53.8 | 0.406 | AerMet 100
4-1842 | 1654 | 389 | 20.873 | 53.4 | 0.406 | AerMet 100
4-1843 | 1786 | 452 | 20.912 | 53 | 0.47 | AerMet 100
8-0117 | 1816 | 398 | 20.788 | 53.5 | 0.559 | AerMet 100
4-1844 | 1817 | 462 | 20.916 | 53.3 | 0.559 | AerMet 100
8-0118 | 1916 | 281 | 20.88 | 53 | 0.559 | AerMet 100
8-0123 | 2042 | 285 | 20.959 | 53.3 | 0.254 | AerMet 100
8-0121 | 2438 | 168 | 20.872 | 53 | 0.305 | AerMet 100
8-0120 | 2493 | 168 | 20.868 | 53.5 | 0.305 | AerMet 100
8-0119 | 2963 | 172 | 20.912 | 53.1 | 0.305 | AerMet 100
| 0 | 0 |  |  |  | Model
| 200 | 9.894336 |  |  |  | Model
| 400 | 31.09514 |  |  |  | Model
| 600 | 62.52418 |  |  |  | Model
| 800 | 102.8083 |  |  |  | Model
| 1000 | 150.4363 |  |  |  | Model
| 1200 | 203.8958 |  |  |  | Model
| 1400 | 261.7741 |  |  |  | Model
| 1600 | 322.8187 |  |  |  | Model
| 1800 | 385.9635 |  |  |  | Model
| 2000 | 450.3304 |  |  |  | Model